## List1
NaAlH₄ (mp-23704)	I4₁/a	KAlH₄ (mp-644486)	I4₁/a
a (Å)	4,94	a (Å)	5,34
b (Å)	4,94	b (Å)	5,34
c (Å)	10,99	c (Å)	12,5
α (˚)	90	α (˚)	90
β (˚)	90	β (˚)	90
γ (˚)	90	γ (˚)	90

Na5Al₃H14 ()	P4/mnc	K5Al₃H14 (extrapolated)	P4/mnc (assumed)
a (Å)	6,67	a (Å)	7,21
b (Å)	6,67	b (Å)	7,21
c (Å)	10,21	c (Å)	11,6128298453139
α (˚)	90	α (˚)	90
β (˚)	90	β (˚)	90
γ (˚)	90	γ (˚)	90